## Лист1
Удельное сопротивление, Ом*мм2/м |  |  |  |  | = | 1.1 | у хромаля (Х23Ю5Т) - 1.39
Длина иглы (нихромовой проволоки), см |  |  |  |  | = | 5
|  | Температура нагрева нихромовой проволоки, °C | [6 empty] | Температура нагрева нихромовой проволоки, °C
|  | 200 | 400 | 600 | 700 | 800 | 900 | 1000 | 200 | 400 | 600 | 700 | 800 | 900 | 1000
| D, мм | Сила тока, А | [6 empty] | Напряжение, В
| 5 | 52 | 83 | 105 | 124 | 146 | 173 | 206 | 0.1456586 | 0.2324935 | 0.2941183 | 0.3473397 | 0.4089645 | 0.484595 | 0.5770322
| 4 | 37 | 60 | 80 | 93 | 110 | 129 | 151 | 0.1619402 | 0.2626057 | 0.3501409 | 0.4070388 | 0.4814437 | 0.5646022 | 0.6608909
| 3 | 22.3 | 37.5 | 54.5 | 64 | 77 | 88 | 102 | 0.1735143 | 0.2917841 | 0.4240595 | 0.4979781 | 0.5991299 | 0.6847199 | 0.7936526
| 2.5 | 16.6 | 27.5 | 40 | 46.6 | 57.5 | 66.5 | 73 | 0.1859948 | 0.308124 | 0.4481803 | 0.5221301 | 0.6442592 | 0.7450998 | 0.8179291
| 2 | 11.7 | 19.6 | 28.7 | 33.8 | 39.5 | 47 | 51 | 0.2048324 | 0.3431381 | 0.5024522 | 0.5917381 | 0.6915282 | 0.8228311 | 0.8928592
| 1.8 | 10 | 16.9 | 24.9 | 29 | 33.1 | 39 | 43.2 | 0.2161363 | 0.3652704 | 0.5381795 | 0.6267954 | 0.7154113 | 0.8429317 | 0.933709
| 1.6 | 8.6 | 14.4 | 21 | 24.5 | 28 | 32.9 | 36 | 0.2352509 | 0.3939085 | 0.5744499 | 0.6701915 | 0.7659332 | 0.8999715 | 0.9847712
| 1.5 | 7.9 | 13.2 | 19.2 | 22.4 | 25.7 | 30 | 33 | 0.2458767 | 0.410832 | 0.5975738 | 0.6971694 | 0.7998774 | 0.933709 | 1.02708
| 1.4 | 7.25 | 12 | 17.4 | 20 | 23.3 | 27 | 30 | 0.2590328 | 0.4287439 | 0.6216787 | 0.7145732 | 0.8324778 | 0.9646738 | 1.07186
| 1.3 | 6.6 | 10.9 | 15.6 | 17.8 | 21 | 24.4 | 27 | 0.2734828 | 0.451661 | 0.6464139 | 0.7375749 | 0.8701726 | 1.011058 | 1.118793
| 1.2 | 6 | 9.8 | 14 | 15.8 | 18.7 | 21.6 | 24.3 | 0.2917841 | 0.4765806 | 0.6808295 | 0.7683647 | 0.9093937 | 1.050423 | 1.181725
| 1.1 | 5.4 | 8.7 | 12.4 | 13.9 | 16.5 | 19.1 | 21.5 | 0.3125224 | 0.5035084 | 0.7176441 | 0.8044559 | 0.9549297 | 1.105403 | 1.244302
| 1 | 4.85 | 7.7 | 10.8 | 12.1 | 14.3 | 16.8 | 19.2 | 0.3396366 | 0.5392169 | 0.7563043 | 0.8473409 | 1.001403 | 1.176473 | 1.344541
| 0.9 | 4.25 | 6.7 | 9.35 | 10.45 | 12.3 | 14.5 | 16.5 | 0.3674318 | 0.5792454 | 0.8083499 | 0.9034499 | 1.063391 | 1.253591 | 1.4265
| 0.8 | 3.7 | 5.7 | 8.15 | 9.15 | 10.8 | 12.3 | 14 | 0.4048504 | 0.6236884 | 0.891765 | 1.001184 | 1.181725 | 1.345854 | 1.531866
| 0.75 | 3.4 | 5.3 | 7.55 | 8.4 | 9.95 | 11.25 | 12.85 | 0.4232814 | 0.659821 | 0.9399337 | 1.045754 | 1.238721 | 1.400563 | 1.599755
| 0.7 | 3.1 | 4.8 | 6.95 | 7.8 | 9.1 | 10.3 | 11.8 | 0.4430354 | 0.6859903 | 0.9932568 | 1.114734 | 1.300523 | 1.472021 | 1.686393
| 0.65 | 2.82 | 4.4 | 6.3 | 7.15 | 8.25 | 9.3 | 10.75 | 0.467407 | 0.7292875 | 1.044207 | 1.185092 | 1.367414 | 1.541449 | 1.781782
| 0.6 | 2.52 | 4 | 5.7 | 6.5 | 7.5 | 8.5 | 9.7 | 0.4901972 | 0.7780908 | 1.108779 | 1.264398 | 1.45892 | 1.653443 | 1.88687
| 0.55 | 2.25 | 3.55 | 5.1 | 5.8 | 6.75 | 7.6 | 8.7 | 0.5208707 | 0.8218183 | 1.18064 | 1.342689 | 1.562612 | 1.759386 | 2.014033
| 0.5 | 2 | 3.15 | 4.5 | 5.2 | 5.9 | 6.75 | 7.7 | 0.5602254 | 0.882355 | 1.260507 | 1.456586 | 1.652665 | 1.890761 | 2.156868
| 0.45 | 1.74 | 2.75 | 3.9 | 4.45 | 5.2 | 5.85 | 6.75 | 0.6017236 | 0.9509999 | 1.348691 | 1.538891 | 1.798254 | 2.023036 | 2.334272
| 0.4 | 1.5 | 2.34 | 3.3 | 3.85 | 4.4 | 5 | 5.7 | 0.6565141 | 1.024162 | 1.444331 | 1.685053 | 1.925775 | 2.18838 | 2.494754
| 0.35 | 1.27 | 1.95 | 2.76 | 3.3 | 3.75 | 4.15 | 4.75 | 0.7260064 | 1.114734 | 1.577778 | 1.886473 | 2.14372 | 2.372383 | 2.715378
| 0.3 | 1.05 | 1.63 | 2.27 | 2.7 | 3.05 | 3.4 | 3.85 | 0.8169954 | 1.268288 | 1.766266 | 2.100845 | 2.373177 | 2.645509 | 2.99565
| 0.25 | 0.84 | 1.33 | 1.83 | 2.15 | 2.4 | 2.7 | 3.1 | 0.9411787 | 1.4902 | 2.050425 | 2.408969 | 2.689082 | 3.025217 | 3.473397
| 0.2 | 0.65 | 1.03 | 1.4 | 1.65 | 1.82 | 2 | 2.3 | 1.137958 | 1.803226 | 2.450986 | 2.888662 | 3.186282 | 3.501409 | 4.02662
| 0.15 | 0.46 | 0.74 | 0.99 | 1.15 | 1.28 | 1.4 | 1.62 | 1.431687 | 2.303149 | 3.08124 | 3.579218 | 3.983825 | 4.357309 | 5.042029
| 0.1 | 0.1 | 0.47 | 0.63 | 0.72 | 0.8 | 0.9 | 1 | 0.7002817 | 3.291324 | 4.411775 | 5.042029 | 5.602254 | 6.302536 | 7.002817